## Sheet1
TRIPAL INTERNATIONAL LTD FOOTWEAR SPECIFICATION
Description: | UTAH |  | Code: | Classification I
|  |  | Version: | 6
Drafted by: LP | Group reference: | 2041 | Issue date: | 2016-08-03
production at | Petcher
Upper pattern | Low trainer shoe
Upper | Black smooth action leather + Mesh fabric panels
Scuff cap | Black microfibre around toe scuff panel
Counter support
Tongue overlay | black action leather
Tongue | Black canvas mesh
tongue pattern | no bellows
Tongue padding | 10mm foam
Collar | Black mesh fabric
Collar padding | 20mm foam
lining - TONGUE | Black mesh fabric
Lining – COLLAR | Black mesh fabric
Lining - Quarter | Black mesh fabric
Lining - Counter | Black mesh fabric
Lining - Vamp | Black mesh fabric
Eyelets | 4 blind eyelets, 1 plastitc stitch in oval eye
Sole pattern | 2041 AT sole
Toe height | standard
Sole - midsole | grey PU Midlayer
Sole - Outsole | Black rubber FUEL OIL RESISTANT compound (black sole plug)
Shank | none
Insole | 2.2mm strobel stitched non won insole
Footbed | Full length shaped footbed PB025
Footbed - additions | Punched with holes in forepart
Footbed - covering | mesh fabric
Footbed - substrait | EVA foam
Footbed - thickness | 3mm toe end thickness (measured at toe cap back edge) 6mm Heel thickness
Trim
Sizes and fit | sizes 36-48
Construction | flat lasted
Upper design | low trainer shoe
Fastening details | laced
Toe caps | NO
Protective midsole | NO
Stitching details | black
Top thread | 20S thread (minimum 8kgf breaking strength)
Bobbin Thread | 20 S thread Same colour and type as top thread
Sole adhesion | direct cemented
Laces | black round
Stiffener | thermal formed toe puff and heel stiffener
Last | 2041 last
Protection category | OB E FO SRC
Standard | EN ISO 20347:2012
Antibacterial treatement | Molovaton Antibacterial/antifungal spray
External tongue label | PVC moulded plug
Sock marking | Printed with logo and UK size
Quarter tag | PVC plug to sole side wall)
Sole plug | BLACK PLUG to sole
CE Marking | 5 x 5cm CE marking label to rear of tongue
user instructions | Multilingual booklet
Packaging | as shown
Desicant | MICROPAC or MOLOVATON or similar desicant sticker ( NOT SILICA GEL)
Special instructions
NEW .global web site and new label layout. UK and Euro sizes only
Box end label 15 x 9cm
Swing tags 5 x 8cm hung with plastic tag to heel loop
Tissue wrap - sufficient to wrap the shoe - probably 350 x 750cm grey logo print - wrapperd in "S" with the logo showing
Bar code | Description | UK SIZE | EURO SIZE
5060302900465 | Utah OB E FO SRC ANVIL Traction 36 | 3 | 36
5060302900472 | Utah OB E FO SRC ANVIL Traction 37 | 4 | 37
5060302900489 | Utah OB E FO SRC ANVIL Traction 38 | 5 | 38
5060302900496 | Utah OB E FO SRC ANVIL Traction 39 | 5.5 | 39
5060302900502 | Utah OB E FO SRC ANVIL Traction 40 | 6 | 40
5060302900519 | Utah OB E FO SRC ANVIL Traction 41 | 7 | 41
5060302900526 | Utah OB E FO SRC ANVIL Traction 42 | 8 | 42
5060302900533 | Utah OB E FO SRC ANVIL Traction 43 | 9 | 43
5060302900540 | Utah OB E FO SRC ANVIL Traction 44 | 10 | 44
5060302900557 | Utah OB E FO SRC ANVIL Traction 45 | 10.5 | 45
5060302900564 | Utah OB E FO SRC ANVIL Traction 46 | 11 | 46
5060302900571 | Utah OB E FO SRC ANVIL Traction 47 | 12 | 47
5060302900588 | Utah OB E FO SRC ANVIL Traction 48 | 13 | 48
Swing tag and cleat cleaner attached to top loop/eyelet with a metal ball chain
Model: UTAH
Size: 8 / 42
PO No.: P1234
Colour: Black
Quantity: 5 pairs
Weight: Net. 9kg Grs. 11kg
Dimensions: 37cm x 33cm x 60 cm
www.anviltraction.global
⑧