## Sheet1
TRIPAL INTERNATIONAL LTD FOOTWEAR SPECIFICATION
Description: | JACKSON |  | Code: | Classification I
|  |  | Version: | 1
Drafted by: LP | Group reference: | 2041 | Issue date: | 2016-08-09
production at | Petcher
Upper pattern | Trainer shoe
Upper | Black split suede plus grey mesh fabric
Scuff cap | Textured rubber scuff cap
Counter support
Tongue overlay | black suede split
Tongue | grey mesh fabric
tongue pattern | 1/2 bellows
Tongue padding | 10mm foam
Collar | grey mesh fabric
Collar padding | 20mm foam
lining - TONGUE | grey mesh fabric
Lining – COLLAR | grey mesh fabric
Lining - Quarter | grey mesh fabric
Lining - Counter | grey mesh fabric
Lining - Vamp | grey mesh fabric
Eyelets | 3 webbing loops, 1 oval plastitc stitch in eyelet
Sole pattern | 2041 AT sole
Toe height | standard
Sole - midsole | GREY PU Midlayer
Sole - Outsole | Black rubber FUEL OIL RESISTANT compound (black sole plug)
Shank | none
Insole | 2.2mm strobel stitched non won insole
Footbed | Full length shaped footbed PB002
Footbed - additions | Punched with holes in forepart
Footbed - covering | mesh fabric
Footbed - substrait | EVA foam
Footbed - thickness | 3mm toe end thickness (measured at toe cap back edge) 6mm Heel thickness |  |  | Laces
Trim | Webbing loop to heel and side stripes. Reflective trim to side panels
Sizes and fit | sizes 36-48 | Webbing
Construction | flat lasted
Upper design | Trainer shoe
Fastening details | laced
Toe caps | Non metallic Fibre resin toe cap 200J
Protective midsole | NO
Stitching details | Black stitching
Top thread | 20S thread (minimum 8kgf breaking strength)
Bobbin Thread | 20 S thread Same colour and type as top thread
Sole adhesion | direct cemented
Laces | black round laces with reflective grey flecks
Stiffener | thermal formed heel stiffener
Last | 2041 last
Protection category | SB E FO SRC
Standard | EN ISO 20345:2011
Antibacterial treatement | Molovaton Antibacterial/antifungal spray
External tongue label | PVC moulded tongue plug + Woven "NON METALLIC" Tag
Sock marking | Printed with logo and UK size
Quarter tag | side wall sole plug
Sole plug | BLACK PLUG to sole
CE Marking | 5 x 5cm CE marking label to rear of tongue
user instructions | Multilingual booklet
Packaging | as shown
Desicant | MICROPAC or MOLOVATON or similar desicant sticker ( NOT SILICA GEL)
Special instructions
NEW .global web site and new label layout. UK and Euro sizes only
Box end label 15 x 9cm
Swing tags 5 x 8cm hung with plastic tag to heel loop
Tissue wrap - sufficient to wrap the shoe - probably 350 x 750cm grey logo print - wrapperd in "S" with the logo showing
Bar code | Description | UK SIZE | EURO SIZE
5060302900854 | Jackson SB E FO SRC ANVIL Traction 36 | 3 | 36
5060302900861 | Jackson SB E FO SRC ANVIL Traction 37 | 4 | 37
5060302900878 | Jackson SB E FO SRC ANVIL Traction 38 | 5 | 38
5060302900885 | Jackson SB E FO SRC ANVIL Traction 39 | 5.5 | 39
5060302900892 | Jackson SB E FO SRC ANVIL Traction 40 | 6 | 40
5060302900908 | Jackson SB E FO SRC ANVIL Traction 41 | 7 | 41
5060302900915 | Jackson SB E FO SRC ANVIL Traction 42 | 8 | 42
5060302900922 | Jackson SB E FO SRC ANVIL Traction 43 | 9 | 43
5060302900939 | Jackson SB E FO SRC ANVIL Traction 44 | 10 | 44
5060302900946 | Jackson SB E FO SRC ANVIL Traction 45 | 10.5 | 45
5060302900953 | Jackson SB E FO SRC ANVIL Traction 46 | 11 | 46
5060302900960 | Jackson SB E FO SRC ANVIL Traction 47 | 12 | 47
5060302900977 | Jackson SB E FO SRC ANVIL Traction 48 | 13 | 48
Swing tag and cleat cleaner attached to top loop/eyelet with a metal ball chain
Model: JACKSON
Size: 8 / 42
PO No.: P1234
Colour: Black
Quantity: 5 pairs
Weight: Net. 9kg Grs. 11kg
Dimensions: 37cm x 33cm x 60 cm
www.anviltraction.global
⑧
NON METALLIC